## Std Curve
C | A
2 | 0.404
4 | 0.932
6 | 1.336
8 | 1.779
10 | 2.18

## pH
y = 0,211x + 0,007
pH | Abs Sampel | A standar | Cads | Ca | C sampel | C ads 1 | Cads 2 | Qe 1 (mg/g) | Qe 2 (mg/g) | %Ads 1 | %ads 2
3 | 0.035 | 2.18 | 9.881818 | 10 | 0.1318182 | 9.75 | 9.868182 | 1.95 | 1.973636 | 98.66605 | 98.68182
4 | 0.03 | 2.18 | 9.881818 | 10 | 0.1090909 | 9.772727 | 9.890909 | 1.954545 | 1.978182 | 98.89604 | 98.90909
5 | 0.027 | 2.18 | 9.881818 | 10 | 0.09545455 | 9.786364 | 9.904545 | 1.957273 | 1.980909 | 99.03404 | 99.04545
6 | 0.02 | 2.18 | 9.881818 | 10 | 0.06363636 | 9.818182 | 9.936364 | 1.963636 | 1.987273 | 99.35603 | 99.36364
7 | 0.024 | 2.18 | 9.881818 | 10 | 0.08181818 | 9.8 | 9.918182 | 1.96 | 1.983636 | 99.17203 | 99.18182
8 | 0.025 | 2.18 | 9.881818 | 10 | 0.08636364 | 9.795455 | 9.913636 | 1.959091 | 1.982727 | 99.12603 | 99.13636
9 | 0.025 | 2.18 | 9.881818 | 10 | 0.08636364 | 9.795455 | 9.913636 | 1.959091 | 1.982727 | 99.12603 | 99.13636

## time
y = 0,211x + 0,007
t | Abs sam | Abs stand | Cstand | Csam | Cads | Qt | % (ads) | Qe (mg/g) | In C | 1/C | ln qe-qt | t/qt | ln t | √t
5 | 0.016 | 2.178 | 9.872727 | 0.04545455 | 9.827273 | 1.965455 | 99.53959 | 1.974545 | 2.285161 | 0.1017576 | -4.70048 | 2.543941 | 1.609438 | 2.236068
10 | 0.016 | 2.178 | 9.872727 | 0.04545455 | 9.827273 | 1.965455 | 99.53959 | 1.974545 | 2.285161 | 0.1017576 | -4.70048 | 5.087882 | 2.302585 | 3.162278
20 | 0.015 | 2.178 | 9.872727 | 0.04090909 | 9.831818 | 1.966364 | 99.58564 | 1.974545 | 2.285624 | 0.1017106 | -4.805841 | 10.17106 | 2.995732 | 4.472136
30 | 0.013 | 2.178 | 9.872727 | 0.03181818 | 9.840909 | 1.968182 | 99.67772 | 1.974545 | 2.286548 | 0.1016166 | -5.057155 | 15.24249 | 3.401197 | 5.477226
45 | 0.017 | 2.178 | 9.872727 | 0.05 | 9.822727 | 1.964545 | 99.49355 | 1.974545 | 2.284699 | 0.1018047 | -4.60517 | 22.90606 | 3.806662 | 6.708204
60 | 0.017 | 2.178 | 9.872727 | 0.05 | 9.822727 | 1.964545 | 99.49355 | 1.974545 | 2.284699 | 0.1018047 | -4.60517 | 30.54142 | 4.094345 | 7.745967
75 | 0.018 | 2.178 | 9.872727 | 0.05454545 | 9.818182 | 1.963636 | 99.44751 | 1.974545 | 2.284236 | 0.1018519 | -4.518159 | 38.19444 | 4.317488 | 8.660254 |  | A
90 | 0.018 | 2.178 | 9.872727 | 0.05454545 | 9.818182 | 1.963636 | 99.44751 | 1.974545 | 2.284236 | 0.1018519 | -4.518159 | 45.83333 | 4.49981 | 9.486833
[8 empty] | y = -0,000004x + 2,919 | [6 empty] | y = 0,489x - 0,003 |  |  |  | y = -308x - 634.3 |  |  |  | y = 896,6x-1826
[8 empty] | K | = | 0.000004 |  |  |  |  | 1/qe | = | 0.489 |  | 1/B | = | 308
[8 empty] | ln qe | = | 2919 |  |  |  |  | qe | = | 1/0,489 |  | B | = | 0.003246753 |  | Kp | = | 896.6
[8 empty] | qe | = | exp (2,919) |  |  |  |  | qe | = | 2.04499 |  | ln ab | = | 634,3/308 |  | C | = | 1826
[8 empty] | qe | = | 18.52276 |  |  |  |  | 0.003 | = | 1/(K2qe^2) |  | ln ab | = | 2.059416 |  | R | = | 0.253
[8 empty] | R | = | 0.700 |  |  |  |  | 0.003 | = | 1/k. 2,04499^2 | 4.181984 | ln ab | = | ln a + ln b
[15 empty] | 0.003 | = | 1/k . 4,181984 |  | 2.059416 | = | ln a + (ln 0,003247) | -5.730024
[15 empty] | k.4,181984 | = | 1/0,003 |  | ln a | 7.789436
[15 empty] | k.4,181984 | = | 333.3333 |  | ln a | = | 7.789436
[15 empty] | k | = | 333,333/4,181984 |  | a | = | exp 7,789436
[15 empty] | k | = | 79.70698 |  | a | = | 2414.955
[15 empty] | R | = | 1 |  | R | = | 0.533
A

## Concentration
y = 0,211x + 0,007
| C | A0 | At | C0 | Ct | Cads | Qe (mg/g) | % ads | 1/Ce | 1/Qe | Log Ce | Log Qe |  | log Ce
| 5 | 2.18 | 0.012 | 5 | 0.02727273 | 4.972727 | 0.9945455 | 99.45455 | 0.2010969 | 1.005484 | 0.6965946 | 1.997625 |  | 0.6965946 |  |  | 0.012 | 4.976303
| 10 | 2.18 | 0.015 | 10 | 0.04090909 | 9.959091 | 1.991818 | 99.59091 | 0.1004108 | 0.5020539 | 0.2992497 | 1.99822 |  | 0.9982197 |  |  | 0.015 | 9.962085
| 20 | 2.18 | 0.016 | 20 | 0.04545455 | 19.95455 | 3.990909 | 99.77273 | 0.0501139 | 0.2505695 | 0.6010718 | 1.999012 |  | 1.300042 |  |  | 0.017 | 19.95261
| 30 | 2.18 | 0.017 | 30 | 0.05 | 29.95 | 5.99 | 99.83333 | 0.03338898 | 0.1669449 | 0.7774268 | 1.999276 |  | 1.476397 |  |  | 0.02 | 29.93839
| 45 | 2.18 | 0.017 | 45 | 0.05 | 44.95 | 8.99 | 99.88889 | 0.02224694 | 0.1112347 | 0.9537597 | 1.999517 |  | 1.65273 |  |  | 0.03 | 44.891
| 50 | 2.18 | 0.037 | 50 | 0.1409091 | 49.85909 | 9.971818 | 99.71818 | 0.02005652 | 0.1002826 | 0.9987744 | 1.998774 |  | 1.697744 |  |  | 0.035 | 49.8673
| 60 | 2.18 | 0.043 | 60 | 0.1681818 | 59.83182 | 11.96636 | 99.7197 | 0.01671352 | 0.08356758 | 1.077962 | 1.998781 |  | 1.776932 |  |  | 0.041 | 59.83886
| 70 | 2.18 | 0.043 | 70 | 0.1681818 | 69.83182 | 13.96636 | 99.75974 | 0.01432012 | 0.0716006 | 1.145083 | 1.998955 |  | 1.844053 |  |  | 0.049 | 69.80095
| 90 | 2.18 | 0.062 | 90 | 0.2545455 | 89.74545 | 17.94909 | 99.71717 | 0.01114263 | 0.05571313 | 1.254042 | 1.99877 |  | 1.953012 |  |  | 0.062 | 89.73934
| Langmuir |  | 1/ce vs 1/qe |  |  |  |  | Freundlich |  | log ce vs log qe |  |  | Temkin | qe vs ln ce |  |  | Harkin-Jura |  | 1/qe^2 vs log ce |  |  |  |  | Redelich-Peterson |  | ln ce/qe vs ln ce |  |  | Jovacovic | ln qe vs ce
| Ce | Qe (mg/g) | 1/Ce | 1/Qe | Ce/qe |  |  | Ce | qe | log Ce | Log qe |  | Ce | qe | ln Ce |  | qe | qe^2 | ce | log ce | 1/qe^2 | log ce |  | Ce | qe | ln ce | ln ce/qe | ln Ce | qe | ce | ln qe | ce | qe | ce | ln Ce | ln Qe
| 4.972727 | 0.9945455 | 0.2010969 | 1.005484 | 5 | 4.976303 |  | 4.972727 | 0.9945455 | 0.6965946 | -0.002375363 |  | 4.972727 | 0.9945455 | 1.603968 |  | 0.9945455 | 0.9891207 | 4.972727 | 0.6965946 | 1.010999 | 0.6965946 |  | 4.972727 | 0.9945455 | 1.603968 | 1.612765 | 1.603968 | 0.9945455 | 4.972727 | -0.005469476 | 9.952607 | 0.9945455 | 4.972727 | 1.603968 | -0.005469476
| 9.959091 | 1.991818 | 0.1004108 | 0.5020539 | 5 | 9.962085 |  | 9.959091 | 1.991818 | 0.9982197 | 0.2992497 |  | 9.959091 | 1.991818 | 2.298486 |  | 1.991818 | 3.96734 | 9.959091 | 0.9982197 | 0.2520581 | 0.9982197 |  | 9.959091 | 1.991818 | 2.298486 | 1.153964 | 2.298486 | 1.991818 | 9.959091 | 0.6890479 | 19.92417 | 1.991818 | 9.959091 | 2.298486 | 0.6890479
| 19.95455 | 3.990909 | 0.0501139 | 0.2505695 | 5 | 19.95261 |  | 19.95455 | 3.990909 | 1.300042 | 0.6010718 |  | 19.95455 | 3.990909 | 2.993457 |  | 3.990909 | 15.92736 | 19.95455 | 1.300042 | 0.06278506 | 1.300042 |  | 19.95455 | 3.990909 | 2.993457 | 0.7500689 | 2.993457 | 3.990909 | 19.95455 | 1.384019 | 39.90521 | 3.990909 | 19.95455 | 2.993457 | 1.384019
| 29.95 | 5.99 | 0.03338898 | 0.1669449 | 5 | 29.93839 |  | 29.95 | 5.99 | 1.476397 | 0.7774268 |  | 29.95 | 5.99 | 3.399529 |  | 5.99 | 35.8801 | 29.95 | 1.476397 | 0.0278706 | 1.476397 |  | 29.95 | 5.99 | 3.399529 | 0.5675341 | 3.399529 | 5.99 | 29.95 | 1.790091 | 59.87678 | 5.99 | 29.95 | 3.399529 | 1.790091
| 44.95 | 8.99 | 0.02224694 | 0.1112347 | 5 | 44.891 |  | 44.95 | 8.99 | 1.65273 | 0.9537597 |  | 44.95 | 8.99 | 3.805551 |  | 8.99 | 80.8201 | 44.95 | 1.65273 | 0.01237316 | 1.65273 |  | 44.95 | 8.99 | 3.805551 | 0.4233093 | 3.805551 | 8.99 | 44.95 | 2.196113 | 89.78199 | 8.99 | 44.95 | 3.805551 | 2.196113
| 49.85909 | 9.971818 | 0.02005652 | 0.1002826 | 5 | 49.8673 |  | 49.85909 | 9.971818 | 1.697744 | 0.9987744 |  | 49.85909 | 9.971818 | 3.909201 |  | 9.971818 | 99.43716 | 49.85909 | 1.697744 | 0.0100566 | 1.697744 |  | 49.85909 | 9.971818 | 3.909201 | 0.3920249 | 3.909201 | 9.971818 | 49.85909 | 2.299763 | 99.7346 | 9.971818 | 49.85909 | 3.909201 | 2.299763
| 59.83182 | 11.96636 | 0.01671352 | 0.08356758 | 5 | 59.83886 |  | 59.83182 | 11.96636 | 1.776932 | 1.077962 |  | 59.83182 | 11.96636 | 4.091538 |  | 11.96636 | 143.1939 | 59.83182 | 1.776932 | 0.00698354 | 1.776932 |  | 59.83182 | 11.96636 | 4.091538 | 0.3419199 | 4.091538 | 11.96636 | 59.83182 | 2.4821 | 119.6777 | 11.96636 | 59.83182 | 4.091538 | 2.4821
| 69.83182 | 13.96636 | 0.01432012 | 0.0716006 | 5 | 69.80095 |  | 69.83182 | 13.96636 | 1.844053 | 1.145083 |  | 69.83182 | 13.96636 | 4.24609 |  | 13.96636 | 195.0593 | 69.83182 | 1.844053 | 0.005126646 | 1.844053 |  | 69.83182 | 13.96636 | 4.24609 | 0.3040226 | 4.24609 | 13.96636 | 69.83182 | 2.636652 | 139.6019 | 13.96636 | 69.83182 | 4.24609 | 2.636652
| 89.74545 | 17.94909 | 0.01114263 | 0.05571313 | 5 | 89.73934 |  | 89.74545 | 17.94909 | 1.953012 | 1.254042 |  | 89.74545 | 17.94909 | 4.496977 |  | 17.94909 | 322.1699 | 89.74545 | 1.953012 | 0.003103953 | 1.953012 |  | 89.74545 | 17.94909 | 4.496977 | 0.2505407 | 4.496977 | 17.94909 | 89.74545 | 2.887539 | 179.4787 | 17.94909 | 89.74545 | 4.496977 | 2.887539
Langmuir | [7 empty] | Freundlich | [7 empty] | Temkin | [13 empty] | Redelich-Peterson | [7 empty] | Halsey
1/qe | = | 1/qm.Kl | 1/ce | + | 1/qm
[36 empty] | y = 55,05x - 104,4 |  |  | y = x - 1,609
Y | = | 5x | [13 empty] | y = 0,015x +2,098 | [6 empty] | y = -105,9x + 1.652 | [12 empty] | R = 0,868 |  |  | R | = | 1
R^2 | = | 1 | [5 empty] | y = x + 0,301 | [7 empty] | R = 0,868 | [6 empty] | R = 0,701 | [6 empty] | y = -20,66x + 4,757 | [5 empty] | Kj = 55,05 |  |  | 1/n | = | 1
intersep | = | 0 | [5 empty] | R^2 | = | 1 | [5 empty] | B = slope | [6 empty] | 1/A = slope | [6 empty] | R = 0,972 | [5 empty] | ln qmax = 104,4 |  |  | n | = | 1
slope | = | 1/qm | = | 5 |  |  |  | 1/n | = | 1 | [5 empty] | B = 0,015 | [6 empty] | 1/A = 105,9 | [6 empty] | ln Kr = intercept | [5 empty] | q max = | 4.567264e-46 |  | KH | = | 1.609
|  | qm | = | 0.2 | 0.2mg/g |  |  | n | = | 1 | [5 empty] | A = exp(intercept/B) | [6 empty] | A = 1/105,9 | [6 empty] | ln Kr = 4,757
MR Blue Methylene |  |  | = | 319.85 g/mol |  |  |  | Kf | = | Exp(0,301) | [5 empty] | A = exp(2,098/0,015) |  | 5.5376e+60 |  |  |  |  | A = 0,009443 | 0.009442871 | [5 empty] | Kr = exp(4,757) |  | 116.3962
qm | = | 0.0006253518 | 0,000625 mmol | [6 empty] | 1.351209 | [12 empty] | B/A = 1,652 | [6 empty] | Kr = 116,3962
qm | = | 6.253518e-07 | 6,25351760365205E-07 mol/gram |  |  |  |  | Kf = 1,351209 | [14 empty] | B = A * 1,652 | [6 empty] | ß = -20,66
Kl | = | 1599100 | 1599100L/mol | [19 empty] | B = 0,009443/1,652
E = RT in K | [22 empty] | B = | 0.005716102
E | = | 35392
E | = | 35.392 | 35,39KJ/mol

## pHpzc
Flask | pH i | pH f | ΔpH
1 | 3 | 6 | -3
2 | 4 | 6.5 | -2.5
3 | 5 | 6.6 | -1.6
4 | 6 | 6 | 0
5 | 7 | 6.5 | 0.5
6 | 8 | 6 | 2
7 | 9 | 6.2 | 2.8
8 | 10 | 6.2 | 3.8